## 30
重量、养份利用率计算表 |  |  |  | 17 | 5 | 8
产品产量: | 427
| N | P | K | 总养份
计算配方 | 17 | 5 | 8 | 30
产品养份 | 72.59 | 21.35 | 34.16 | 128.1
| 原料消耗 | N% | P% | K% | H2O | N养份 | P养份 | K养份 | 原材料总养份 | 907 | 906
尿素 |  | 46 |  |  | 0.5 | 0 | 0 | 0 |  | 0 | 0 | 0
粉末尿素 |  | 46 |  |  | 0.5 | 0 | 0 | 0 |  | 0 | 0.06827104 | -0.06827104
液氨 | 1.427 | 82 |  |  | 0.1 | 1.17014 | 0 | 0 |  | 0.00334192 | 0.006594982 | -0.003253062
尿液 |  | 46 |  |  | 0.5 | 0 | 0 | 0 |  | 0 | 0.1061956 | -0.1061956
氯化铵(湿) |  | 25 |  |  | 1 | 0 | 0 | 0 |  | 0 | 0 | 0
氯化铵(干) | 240 | 25 |  |  | 1 | 60 | 0 | 0 |  | 0.5620609 | 0.3413552 | 0.2207057
硫酸铵 | 75 | 20.8 |  |  | 4 | 15.6 | 0 | 0 |  | 0.175644 | 0.1194743 | 0.05616972
磷酸一铵 | 50 | 10 | 45 |  | 4 | 5 | 22.5 | 0 |  | 0.117096 | 0.3174603 | -0.2003643
氯化钾80% | 75 |  |  | 47.66 | 7 |  |  | 35.745
氯化钾90% |  | 0 | 0 | 53.77 | 6 | 0 | 0 | 0 |  | 0.175644 | 0.3174603 | -0.1418163
氯化钾93% |  | 0 | 0 | 57.6 | 1.5 | 0 | 0 | 0 |  | 0 | 0 | 0
氯化钾95% |  | 0 | 0 | 60 | 0.5 | 0 | 0 | 0 |  | 0 | 0 | -0.1418163
硫酸钾 |  |  |  | 50 | 1 | 0 | 0 | 0 |  | 0 | 0 | 0
粘土 | 30 |  |  |  | 11 | 0 | 0 | 0 |  | 0.07025761 | 0.08192524 | -0.01166763
防结剂 | 0.65 |  |  |  |  | 0 | 0 | 0 |  | 0.001522248 | 0.001604369 | -8.21211e-05
返料 |  | 17 | 5 | 8 |  | 0 | 0 | 0
返料 |  | 28 | 6 | 6 |  | 0 | 0 | 0
返料 |  | 22 | 10 | 8 |  | 0 | 0 | 0 |  |  | 0 | 0
消耗总量 | 472.077 |  |  | 单养份合计 |  | 81.77014 | 22.5 | 35.745 | 140.01514 |  | 0 | 0
431.3131
| N | P | K
养份利用率 | 0.8877324 | 0.9488889 | 0.9556581 |  | 74.07143 | 21.56566 | 34.85714 | 130.4942
总养份利用率 | 0.9149011 |  |  |  | 0.9816526
重量利用率 | 0.9045135 |  |  |  | 0.99

## 31
重量、养份利用率计算表 |  |  |  | 17 | 5 | 9
产品产量: | 118.1
| N | P | K | 总养份
计算配方 | 17 | 5 | 9 | 31
产品养份 | 20.077 | 5.905 | 10.629 | 36.611
| 原料消耗 | N% | P% | K% | H2O | N养份 | P养份 | K养份 | 原材料总养份 | 907 | 906
尿素 |  | 46 |  |  | 0.5 | 0 | 0 | 0 |  | 0 | 0 | 0
粉末尿素 |  | 46 |  |  | 0.5 | 0 | 0 | 0 |  | 0 | 0.06827104 | -0.06827104
液氨 | 0.768 | 82 |  |  | 0.1 | 0.62976 | 0 | 0 |  | 0.006502964 | 0.006594982 | -9.201849e-05
尿液 |  | 46 |  |  | 0.5 | 0 | 0 | 0 |  | 0 | 0.1061956 | -0.1061956
氯化铵(湿) |  | 25 |  |  | 1 | 0 | 0 | 0 |  | 0 | 0 | 0
氯化铵(干) | 80 | 25 |  |  | 1 | 20 | 0 | 0 |  | 0.677392 | 0.3413552 | 0.3360369
硫酸铵 |  | 20.8 |  |  | 4 | 0 | 0 | 0 |  | 0 | 0.1194743 | -0.1194743
磷酸一铵 | 10 | 10 | 45 |  | 4 | 1 | 4.5 | 0 |  | 0.08467401 | 0.3174603 | -0.2327863
氯化钾80% | 20 |  |  | 47.66 | 7 |  |  | 9.532
氯化钾90% | 8 | 0 | 0 | 53.77 | 7 | 0 | 0 | 4.3016 |  | 0.0677392 | 0.3174603 | -0.2497211
氯化钾93% |  | 0 | 0 | 57.6 | 1.5 | 0 | 0 | 0 |  | 0 | 0 | 0
氯化钾95% |  | 0 | 0 | 60 | 0.5 | 0 | 0 | 0 |  | 0 | 0 | -0.2497211
硫酸钾 |  |  |  | 50 | 1 | 0 | 0 | 0 |  | 0 | 0 | 0
粘土 | 18 |  |  |  | 11 | 0 | 0 | 0 |  | 0.1524132 | 0.08192524 | 0.07048797
防结剂 | 0.18 |  |  |  |  | 0 | 0 | 0 |  | 0.001524132 | 0.001604369 | -8.023725e-05
返料 |  | 17 | 5 | 8 |  | 0 | 0 | 0
返料 |  | 28 | 6 | 6 |  | 0 | 0 | 0
返料 |  | 22 | 10 | 8 |  | 0 | 0 | 0 |  |  | 0 | 0
消耗总量 | 136.948 |  |  | 单养份合计 |  | 21.62976 | 4.5 | 13.8336 | 39.96336 |  | 0 | 0
119.2929
| N | P | K
养份利用率 | 0.9282119 | 1.312222 | 0.7683466 |  | 20.48673 | 5.964646 | 10.84592 | 37.2973
总养份利用率 | 0.9161142 |  |  |  | 0.9815992
重量利用率 | 0.8623711 |  |  |  | 0.99

## 36
重量、养份利用率计算表 |  |  |  | 30 | 0 | 6
产品产量: | 803.75
| N | P | K | 总养份
计算配方 | 30 | 0 | 6 | 36
产品养份 | 241.125 | 0 | 48.225 | 289.35
| 原料消耗 | N% | P% | K% | H2O | N养份 | P养份 | K养份 | 原材料总养份 | 907 | 906
尿素 |  | 46 |  |  | 0.5 | 0 | 0 | 0 |  | 0 | 0 | 0
粉末尿素 | 115 | 46 |  |  | 0.5 | 52.9 | 0 | 0 |  | 0.1430793 | 0.06827104 | 0.07480828
液氨 | 0.446 | 82 |  |  | 0.1 | 0.36572 | 0 | 0 |  | 0.0005548989 | 0.006594982 | -0.006040083
尿液 | 272.304 | 46 |  |  | 0.5 | 125.25984 | 0 | 0 |  | 0.3387919 | 0.1061956 | 0.2325963
氯化铵(湿) |  | 25 |  |  | 1 | 0 | 0 | 0 |  | 0 | 0 | 0
氯化铵(干) | 236 | 25 |  |  | 1 | 59 | 0 | 0 |  | 0.2936236 | 0.3413552 | -0.04773154
硫酸铵 | 45.9 | 20.8 |  |  | 4 | 9.5472 | 0 | 0 |  | 0.05710731 | 0.1194743 | -0.062367
磷酸一铵 |  | 10 | 45 |  | 4 | 0 | 0 | 0 |  | 0 | 0.3174603 | -0.3174603
氯化钾80% | 107 |  |  | 47.66 | 7 |  |  | 50.9962
氯化钾90% |  | 0 | 0 | 53.77 | 7 | 0 | 0 | 0 |  | 0 | 0.3174603 | -0.3174603
氯化钾93% |  | 0 | 0 | 57.6 | 1.5 | 0 | 0 | 0 |  | 0 | 0 | 0
氯化钾95% |  | 0 | 0 | 60 | 0.5 | 0 | 0 | 0 |  | 0 | 0 | -0.3174603
硫酸钾 |  |  |  | 50 | 1 | 0 | 0 | 0 |  | 0 | 0 | 0
粘土 | 67 |  |  |  | 11 | 0 | 0 | 0 |  | 0.08335925 | 0.08192524 | 0.00143401
防结剂 | 1.21 |  |  |  |  | 0 | 0 | 0 |  | 0.001505443 | 0.001604369 | -9.892611e-05
返料 |  | 17 | 5 | 8 |  | 0 | 0 | 0
返料 |  | 28 | 6 | 6 |  | 0 | 0 | 0
返料 |  | 22 | 10 | 8 |  | 0 | 0 | 0 |  |  | 0 | 0
消耗总量 | 844.86 |  |  | 单养份合计 |  | 247.07276 | 0 | 50.9962 | 298.06896 |  | 0 | 0
811.8687
| N | P | K
养份利用率 | 0.9759271 | #DIV/0! | 0.9456587 |  | 246.0459 | 0 | 49.20918 | 295.2551
总养份利用率 | 0.9707485 |  |  |  | 0.98
重量利用率 | 0.9513411 |  |  |  | 0.99

## 180616
重量、养份利用率计算表 |  |  |  | 18 | 6 | 16
产品产量: | 599.55
| N | P | K | 总养份
计算配方 | 18 | 6 | 16 | 40
产品养份 | 107.919 | 35.973 | 95.928 | 239.82
| 原料消耗 | N% | P% | K% | H2O | N养份 | P养份 | K养份 | 原材料总养份 | 907 | 906
尿素 |  | 46 |  |  | 0.5 | 0 | 0 | 0 |  | 0 | 0 | 0
粉末尿素 | 5 | 46 |  |  | 0.5 | 2.3 | 0 | 0 |  | 0.008339588 | 0.06827104 | -0.05993145
液氨 | 8.336 | 82 |  |  | 0.1 | 6.83552 | 0 | 0 |  | 0.01390376 | 0.006594982 | 0.007308779
尿液 | 96.133 | 46 |  |  | 0.5 | 44.22118 | 0 | 0 |  | 0.1603419 | 0.1061956 | 0.05414633
氯化铵(湿) |  | 25 |  |  | 1 | 0 | 0 | 0 |  | 0 | 0 | 0
氯化铵(干) | 160 | 25 |  |  | 1 | 40 | 0 | 0 |  | 0.2668668 | 0.3413552 | -0.07448836
硫酸铵 | 15 | 20.8 |  |  | 4 | 3.12 | 0 | 0 |  | 0.02501876 | 0.1194743 | -0.09445555
磷酸一铵 | 80 | 10 | 45 |  | 4 | 8 | 36 | 0 |  | 0.1334334 | 0.3174603 | -0.1840269
氯化钾80% | 30 |  |  | 47.66 | 7 |  |  | 14.298
氯化钾90% | 160 | 0 | 0 | 53.77 | 7 | 0 | 0 | 86.032 |  | 0.2668668 | 0.3174603 | -0.0505935
氯化钾93% |  | 0 | 0 | 57.6 | 1.5 | 0 | 0 | 0 |  | 0 | 0 | 0
氯化钾95% |  | 0 | 0 | 60 | 0.5 | 0 | 0 | 0 |  | 0 | 0 | -0.0505935
硫酸钾 |  |  |  | 50 | 1 | 0 | 0 | 0 |  | 0 | 0 | 0
粘土 | 55 |  |  |  | 11 | 0 | 0 | 0 |  | 0.09173547 | 0.08192524 | 0.009810225
防结剂 | 0.9 |  |  |  |  | 0 | 0 | 0 |  | 0.001501126 | 0.001604369 | -0.0001032435
返料 |  | 15 | 6 | 24 |  | 0 | 0 | 0
返料 |  | 18 | 12 | 20 |  | 0 | 0 | 0
返料 | [5 empty] | 0 | 0 | 0 |  |  | 0 | 0
消耗总量 | 610.369 |  |  | 单养份合计 |  | 104.4767 | 36 | 100.33 | 240.8067 |  | 0 | 0
605.6061
| N | P | K
养份利用率 | 1.032948 | 0.99925 | 0.9561248 |  | 110.1214 | 36.33636 | 97.88571 | 244.3435
总养份利用率 | 0.9959025 |  |  |  | 0.9814871
重量利用率 | 0.9822747 |  |  |  | 0.99

## 241105
重量、养份利用率计算表 |  |  |  | 24 | 11 | 5
产品产量: | 299.65
| N | P | K | 总养份
计算配方 | 24 | 11 | 5 | 40
产品养份 | 71.916 | 32.9615 | 14.9825 | 119.86
| 原料消耗 | N% | P% | K% | H2O | N养份 | P养份 | K养份 | 原材料总养份 | 907 | 906
尿素 |  | 46 |  |  | 0.5 | 0 | 0 | 0 |  | 0 | 0 | 0
粉末尿素 | 15 | 46 |  |  | 0.5 | 6.9 | 0 | 0 |  | 0.0500584 | 0.06827104 | -0.01821263
液氨 | 8.283 | 82 |  |  | 0.1 | 6.79206 | 0 | 0 |  | 0.02764225 | 0.006594982 | 0.02104727
尿液 | 46.726 | 46 |  |  | 0.5 | 21.49396 | 0 | 0 |  | 0.1559353 | 0.1061956 | 0.04973966
氯化铵(湿) |  | 25 |  |  | 1 | 0 | 0 | 0 |  | 0 | 0 | 0
氯化铵(干) | 81 | 25 |  |  | 1 | 20.25 | 0 | 0 |  | 0.2703154 | 0.3413552 | -0.07103981
硫酸铵 |  | 20.8 |  |  | 4 | 0 | 0 | 0 |  | 0 | 0.1194743 | -0.1194743
磷酸一铵 | 89 | 10 | 45 |  | 4 | 8.9 | 40.05 | 0 |  | 0.2970132 | 0.3174603 | -0.02044714
氯化钾80% | 40 |  |  | 47.66 | 7 |  |  | 19.064
氯化钾90% |  | 0 | 0 | 53.77 | 7 | 0 | 0 | 0 |  | 0 | 0.3174603 | -0.3174603
氯化钾93% |  | 0 | 0 | 57.6 | 1.5 | 0 | 0 | 0 |  | 0 | 0 | 0
氯化钾95% |  | 0 | 0 | 60 | 0.5 | 0 | 0 | 0 |  | 0 | 0 | -0.3174603
硫酸钾 |  |  |  | 50 | 1 | 0 | 0 | 0 |  | 0 | 0 | 0
粘土 | 32 |  |  |  | 11 | 0 | 0 | 0 |  | 0.1067913 | 0.08192524 | 0.02486601
防结剂 | 0.45 |  |  |  |  | 0 | 0 | 0 |  | 0.001501752 | 0.001604369 | -0.0001026173
返料 |  | 17 | 5 | 8 |  | 0 | 0 | 0
返料 |  | 28 | 6 | 6 |  | 0 | 0 | 0
返料 |  | 22 | 10 | 8 |  | 0 | 0 | 0 |  |  | 0 | 0
消耗总量 | 312.459 |  |  | 单养份合计 |  | 64.33602 | 40.05 | 19.064 | 123.45002 |  | 0 | 0
302.6768
| N | P | K
养份利用率 | 1.117819 | 0.8230087 | 0.7859054 |  | 73.38367 | 33.29444 | 15.28827 | 121.9664
总养份利用率 | 0.9709192 |  |  |  | 0.9827298
重量利用率 | 0.9590058 |  |  |  | 0.99

## 280606
重量、养份利用率计算表 |  |  |  | 28 | 6 | 6
产品产量: | 604.37
| N | P | K | 总养份
计算配方 | 28 | 6 | 6 | 40
产品养份 | 169.2236 | 36.2622 | 36.2622 | 241.748
| 原料消耗 | N% | P% | K% | H2O | N养份 | P养份 | K养份 | 原材料总养份 | 907 | 906
尿素 | 108 | 46 |  |  | 0.5 | 49.68 | 0 | 0 |  | 0.1786985 | 0 | 0.1786985
粉末尿素 |  | 46 |  |  | 0.5 | 0 | 0 | 0 |  | 0 | 0.06827104 | -0.06827104
液氨 | 8.782 | 82 |  |  | 0.1 | 7.20124 | 0 | 0 |  | 0.01453083 | 0.006594982 | 0.007935852
尿液 | 172.386 | 46 |  |  | 0.5 | 79.29756 | 0 | 0 |  | 0.2852326 | 0.1061956 | 0.179037
氯化铵(湿) |  | 25 |  |  | 1 | 0 | 0 | 0 |  | 0 | 0 | 0
氯化铵(干) | 78 | 25 |  |  | 1 | 19.5 | 0 | 0 |  | 0.12906 | 0.3413552 | -0.2122952
硫酸铵 |  | 20.8 |  |  | 4 | 0 | 0 | 0 |  | 0 | 0.1194743 | -0.1194743
磷酸一铵 | 84 | 10 | 45 |  | 4 | 8.4 | 37.8 | 0 |  | 0.1389877 | 0.3174603 | -0.1784726
氯化钾80% | 10 |  |  | 47.66 | 7 |  |  | 4.766
氯化钾90% | 79 | 0 | 0 | 53.77 | 7 | 0 | 0 | 42.4783 |  | 0.1307146 | 0.3174603 | -0.1867457
氯化钾93% |  | 0 | 0 | 57.6 | 1.5 | 0 | 0 | 0 |  | 0 | 0 | 0
氯化钾95% |  | 0 | 0 | 60 | 0.5 | 0 | 0 | 0 |  | 0 | 0 | -0.1867457
硫酸钾 |  |  |  | 50 | 1 | 0 | 0 | 0 |  | 0 | 0 | 0
粘土 | 65 |  |  |  | 11 | 0 | 0 | 0 |  | 0.10755 | 0.08192524 | 0.02562477
防结剂 | 0.91 |  |  |  |  | 0 | 0 | 0 |  | 0.0015057 | 0.001604369 | -9.86692e-05
返料 | 0.9 | 22 | 10 | 8 |  | 0.198 | 0 | 0
返料 | 4.33 | 28 | 6 | 6 |  | 1.2124 | 0 | 0
消耗总量 | 611.308 |  |  | 单养份合计 |  | 165.4892 | 37.8 | 47.2443 | 250.5335 |  | 0 | 0
610.4747
| N | P | K
养份利用率 | 1.022566 | 0.9593175 | 0.7675466 |  | 172.6771 | 36.62848 | 37.00224 | 246.3079
总养份利用率 | 0.9649328 |  |  |  | 0.9814871
重量利用率 | 0.9886506 |  |  |  | 0.99

## 310505
重量、养份利用率计算表 |  |  |  | 31 | 5 | 5
产品产量: | 614.28
| N | P | K | 总养份
计算配方 | 31 | 5 | 5 | 41
产品养份 | 190.4268 | 30.714 | 30.714 | 251.8548
| 原料消耗 | N% | P% | K% | H2O | N养份 | P养份 | K养份 | 原材料总养份 | 907 | 906
尿素 | 29.36 | 46 |  |  | 0.5 | 13.5056 | 0 | 0 |  | 0.04779579 | 0 | 0.04779579
粉末尿素 | 45.64 | 46 |  |  | 0.5 | 20.9944 | 0 | 0 |  | 0.07429837 | 0.06827104 | 0.00602733
液氨 | 4.931 | 82 |  |  | 0.1 | 4.04342 | 0 | 0 |  | 0.008027284 | 0.006594982 | 0.001432302
尿液 | 289.506 | 46 |  |  | 0.5 | 133.17276 | 0 | 0 |  | 0.4712932 | 0.1061956 | 0.3650976
氯化铵(湿) |  | 25 |  |  | 1 | 0 | 0 | 0 |  | 0 | 0 | 0
氯化铵(干) | 50 | 25 |  |  | 1 | 12.5 | 0 | 0 |  | 0.08139611 | 0.3413552 | -0.2599591
硫酸铵 | 10 | 20.8 |  |  | 4 | 2.08 | 0 | 0 |  | 0.01627922 | 0.1194743 | -0.1031951
磷酸一铵 | 70 | 10 | 45 |  | 4 | 7 | 31.5 | 0 |  | 0.1139545 | 0.3174603 | -0.2035058
氯化钾80% | 10 |  |  | 47.66 | 7 |  |  | 4.766
氯化钾90% | 60 | 0 | 0 | 53.77 | 7 | 0 | 0 | 32.262 |  | 0.09767533 | 0.3174603 | -0.219785
氯化钾93% |  | 0 | 0 | 57.6 | 1.5 | 0 | 0 | 0 |  | 0 | 0 | 0
氯化钾95% |  | 0 | 0 | 60 | 0.5 | 0 | 0 | 0 |  | 0 | 0 | -0.219785
硫酸钾 |  |  |  | 50 | 1 | 0 | 0 | 0 |  | 0 | 0 | 0
粘土 | 55 |  |  |  | 11 | 0 | 0 | 0 |  | 0.08953572 | 0.08192524 | 0.007610473
防结剂 | 0.93 |  |  |  |  | 0 | 0 | 0 |  | 0.001513968 | 0.001604369 | -9.040177e-05
返料 | 0.2 | 31 | 5 | 5 |  | 0.062 | 0 | 0
返料 |  | 28 | 6 | 6 |  | 0 | 0 | 0
返料 |  | 22 | 10 | 8 |  | 0 | 0 | 0 |  |  | 0 | 0
消耗总量 | 625.567 |  |  | 单养份合计 |  | 193.35818 | 31.5 | 37.028 | 261.88618 |  | 0 | 0
620.4848
| N | P | K
养份利用率 | 0.9848396 | 0.9750476 | 0.8294804 |  | 194.3131 | 31.02424 | 31.34082 | 256.6781
总养份利用率 | 0.9616956 |  |  |  | 0.9812087
重量利用率 | 0.9819572 |  |  |  | 0.99

## 150624
重量、养份利用率计算表 |  |  |  | 15 | 6 | 24
产品产量: | 477.85
| N | P | K | 总养份
计算配方 | 15 | 6 | 24 | 45
产品养份 | 71.6775 | 28.671 | 114.684 | 215.0325 | [5 empty] | 09年 | 08年
| 原料消耗 | N% | P% | K% | H2O | N养份 | P养份 | K养份 | 原材料总养份
尿素 |  | 46 |  |  | 0.5 | 0 | 0 | 0 |  | 0
粉末尿素 | 16 | 46 |  |  | 0.5 | 7.36 | 0 | 0 |  | 0.03348331
液氨 | 3.019 | 82 |  |  | 0 | 2.47558 | 0 | 0 |  | 0.006317882
尿液 | 83.448 | 46 |  |  | 0.5 | 38.38608 | 0 | 0 |  | 0.1746322
氯化铵(湿) |  | 25 |  |  | 6.5 | 0 | 0 | 0 |  | 0
氯化铵(干) | 60 | 25 |  |  | 0.1 | 15 | 0 | 0 |  | 0.1255624
硫酸铵 |  | 20.8 |  |  | 0.5 | 0 | 0 | 0 |  | 0
磷酸一铵 | 60 | 10 | 45 |  | 3.5 | 6 | 27 | 0 |  | 0.1255624
氯化钾80% |  |  |  | 51 | 7 |  |  | 0
氯化钾90% | 235 | 0 | 0 | 53.77 | 7 | 0 | 0 | 126.3595 |  | 0.4917861
氯化钾93% |  | 0 | 0 | 57.6 | 1.5 | 0 | 0 | 0 |  | 0
氯化钾95% |  | 0 | 0 | 60 | 0.5 | 0 | 0 | 0 |  | 0.4917861
氯化钾进口 |  |  |  | 60 |  |  |  | 0
硫酸钾 |  |  |  | 50 | 4 | 0 | 0 | 0
粘土 | 45 |  |  |  | 11 | 0 | 0 | 0 |  | 0.09417181
防结剂 | 0.72 |  |  |  |  | 0 | 0 | 0 |  | 0.001506749
返料 | 0.05 | 15 | 6 | 24 |  | 0.0075 | 0.003 | 0.012
返料 |  | 22 | 8 | 10 |  | 0 | 0 | 0
返料 |  | 22 | 10 | 8 |  | 0 | 0 | 0
消耗总量 | 503.237 |  |  | 单养份合计 |  | 69.22916 | 27.003 | 126.3715 | 222.60366
487.602
| N | P | K
养份利用率 | 1.035366 | 1.061771 | 0.9075147
总养份利用率 | 0.9659882 |  |  |  | 73.14031 | 28.96061 | 117.0245 | 219.1254
重量利用率 | 0.9495526 |  |  |  | 0.9813216
0.98

## 161616
重量、养份利用率计算表 |  |  |  | 16 | 16 | 16
产品产量: | 453.05
| N | P | K | 总养份
计算配方 | 16 | 16 | 16 | 48
产品养份 | 72.488 | 72.488 | 72.488 | 217.464 | [5 empty] | 09年 | 08年
| 原料消耗 | N% | P% | K% | H2O | N养份 | P养份 | K养份 | 原材料总养份
尿素 |  | 46 |  |  | 0.5 | 0 | 0 | 0 |  | 0
粉末尿素 | 20 | 46 |  |  | 0.5 | 9.2 | 0 | 0 |  | 0.04414524
液氨 | 12.577 | 82 |  |  | 0 | 10.31314 | 0 | 0 |  | 0.02776073
尿液 | 68.564 | 46 |  |  | 0.5 | 31.53944 | 0 | 0 |  | 0.1513387
氯化铵(湿) |  | 25 |  |  | 6.5 | 0 | 0 | 0 |  | 0
氯化铵(干) | 35 | 25 |  |  | 0.1 | 8.75 | 0 | 0 |  | 0.07725417
硫酸铵 |  | 20.8 |  |  | 0.5 | 0 | 0 | 0 |  | 0
磷酸一铵 | 165 | 10 | 45 |  | 3.5 | 16.5 | 74.25 | 0 |  | 0.3641982
氯化钾80% | 40 |  |  | 51 | 7 |  |  | 20.4
氯化钾90% | 110 | 0 | 0 | 53.77 | 7 | 0 | 0 | 59.147 |  | 0.2427988
氯化钾93% |  | 0 | 0 | 57.6 | 1.5 | 0 | 0 | 0 |  | 0
氯化钾95% |  | 0 | 0 | 60 | 0.5 | 0 | 0 | 0 |  | 0.2427988
氯化钾进口 |  |  |  | 60 |  |  |  | 0
硫酸钾 |  |  |  | 50 | 4 | 0 | 0 | 0
粘土 | 15 |  |  |  | 11 | 0 | 0 | 0 |  | 0.03310893
防结剂 | 0.69 |  |  |  |  | 0 | 0 | 0 |  | 0.001523011
返料 |  | 15 | 6 | 24 |  | 0 | 0 | 0
返料 |  | 22 | 8 | 10 |  | 0 | 0 | 0
返料 |  | 22 | 10 | 8 |  | 0 | 0 | 0
消耗总量 | 466.831 |  |  | 单养份合计 |  | 76.30258 | 74.25 | 79.547 | 230.09958
462.2959
| N | P | K
养份利用率 | 0.9500072 | 0.9762694 | 0.91126
总养份利用率 | 0.9450865 |  |  |  | 73.96735 | 73.2202 | 73.96735 | 221.1549
重量利用率 | 0.9704797 |  |  |  | 0.9833108
0.98

## 181220
重量、养份利用率计算表 |  |  |  | 18 | 12 | 20
产品产量: | 356.45
| N | P | K | 总养份
计算配方 | 18 | 12 | 20 | 50
产品养份 | 64.161 | 42.774 | 71.29 | 178.225 | [5 empty] | 09年 | 08年
| 原料消耗 | N% | P% | K% | H2O | N养份 | P养份 | K养份 | 原材料总养份
尿素 |  | 46 |  |  | 0.5 | 0 | 0 | 0 |  | 0
粉末尿素 | 35 | 46 |  |  | 0.5 | 16.1 | 0 | 0 |  | 0.09819049
液氨 | 4.079 | 82 |  |  | 0 | 3.34478 | 0 | 0 |  | 0.0114434
尿液 | 70.15 | 46 |  |  | 0.5 | 32.269 | 0 | 0 |  | 0.1968018
氯化铵(湿) |  | 25 |  |  | 6.5 | 0 | 0 | 0 |  | 0
氯化铵(干) | 15 | 25 |  |  | 0.1 | 3.75 | 0 | 0 |  | 0.04208164
硫酸铵 |  | 20.8 |  |  | 0.5 | 0 | 0 | 0 |  | 0
磷酸一铵 | 100 | 10 | 45 |  | 3.5 | 10 | 45 | 0 |  | 0.2805443
氯化钾80% |  |  |  | 51 | 7 |  |  | 0
氯化钾90% | 160 | 0 | 0 | 53.77 | 7 | 0 | 0 | 86.032 |  | 0.4488708
氯化钾93% |  | 0 | 0 | 57.6 | 1.5 | 0 | 0 | 0 |  | 0
氯化钾95% |  | 0 | 0 | 60 | 0.5 | 0 | 0 | 0 |  | 0.4488708
氯化钾进口 |  |  |  | 60 |  |  |  | 0
硫酸钾 |  |  |  | 50 | 4 | 0 | 0 | 0
粘土 | 20 |  |  |  | 11 | 0 | 0 | 0 |  | 0.05610885
防结剂 | 0.54 |  |  |  |  | 0 | 0 | 0 |  | 0.001514939
返料 |  | 15 | 6 | 24 |  | 0 | 0 | 0
返料 |  | 22 | 8 | 10 |  | 0 | 0 | 0
返料 |  | 22 | 10 | 8 |  | 0 | 0 | 0
消耗总量 | 404.769 |  |  | 单养份合计 |  | 65.46378 | 45 | 86.032 | 196.49578
363.7245
| N | P | K
养份利用率 | 0.9800992 | 0.9505333 | 0.8286452
总养份利用率 | 0.9070169 |  |  |  | 65.47041 | 43.20606 | 72.7449 | 181.4214
重量利用率 | 0.8806257 |  |  |  | 0.9823815
0.98

## 3005
重量、养份利用率计算表 |  |  |  | 30 | 5 | 0
产品产量: | 599.4
| N | P | K | 总养份
计算配方 | 30 | 5 | 0 | 35
产品养份 | 179.82 | 29.97 | 0 | 209.79
| 原料消耗 | N% | P% | K% | H2O | N养份 | P养份 | K养份 | 原材料总养份 | 907 | 906
尿素 |  | 46 |  |  | 0.5 | 0 | 0 | 0 |  | 0 | 0 | 0
粉末尿素 | 54 | 46 |  |  | 0.5 | 24.84 | 0 | 0 |  | 0.09009009 | 0.06827104 | 0.02181905
液氨 | 3.448 | 82 |  |  | 0.1 | 2.82736 | 0 | 0 |  | 0.005752419 | 0.006594982 | -0.000842563
尿液 | 163.114 | 46 |  |  | 0.5 | 75.03244 | 0 | 0 |  | 0.2721288 | 0.1061956 | 0.1659332
氯化铵(湿) |  | 25 |  |  | 1 | 0 | 0 | 0 |  | 0 | 0 | 0
氯化铵(干) | 155 | 25 |  |  | 1 | 38.75 | 0 | 0 |  | 0.2585919 | 0.3413552 | -0.08276325
硫酸铵 | 39.6 | 20.8 |  |  | 4 | 8.2368 | 0 | 0 |  | 0.06606607 | 0.1194743 | -0.05340825
磷酸一铵 | 65 | 10 | 45 |  | 4 | 6.5 | 29.25 | 0 |  | 0.1084418 | 0.3174603 | -0.2090185
氯化钾90% |  | 0 | 0 | 53.77 | 7 | 0 | 0 | 0 |  | 0 | 0.3174603 | -0.3174603
氯化钾93% |  | 0 | 0 | 57.6 | 1.5 | 0 | 0 | 0 |  | 0 | 0 | 0
氯化钾95% |  | 0 | 0 | 60 | 0.5 | 0 | 0 | 0 |  | 0 | 0 | -0.3174603
硫酸钾 |  |  |  | 50 | 1 | 0 | 0 | 0 |  | 0 | 0 | 0
粘土 | 52 |  |  |  | 11 | 0 | 0 | 0 |  | 0.08675342 | 0.08192524 | 0.004828177
防结剂 | 0.91 |  |  |  |  | 0 | 0 | 0 |  | 0.001518185 | 0.001604369 | -8.618449e-05
返料 |  | 25 | 12 | 8 |  | 0 | 0 | 0
返料 | [5 empty] | 0 | 0 | 0
返料 | [5 empty] | 0 | 0 | 0 |  |  | 0 | 0
消耗总量 | 533.072 |  |  | 单养份合计 |  | 156.1866 | 29.25 | 0 | 185.4366 |  | 0 | 0
605.4545
| N | P | K
养份利用率 | 1.151315 | 1.024615 | #DIV/0! |  | 183.4898 | 30.27273 | 0 | 213.7625
总养份利用率 | 1.13133 |  |  |  | 0.9814162
重量利用率 | 1.124426 |  |  |  | 0.99

## 1906
重量、养份利用率计算表 |  |  |  | 19 | 6 | 13
产品产量: | 239.9
| N | P | K | 总养份
计算配方 | 19 | 6 | 13 | 38
产品养份 | 45.581 | 14.394 | 31.187 | 91.162
| 原料消耗 | N% | P% | K% | H2O | N养份 | P养份 | K养份 | 原材料总养份 | 907 | 906
尿素 |  | 46 |  |  | 0.5 | 0 | 0 | 0 |  | 0 | 0 | 0
粉末尿素 | 5 | 46 |  |  | 0.5 | 2.3 | 0 | 0 |  | 0.02084202 | 0.06827104 | -0.04742902
液氨 | 1.436 | 82 |  |  | 0.1 | 1.17752 | 0 | 0 |  | 0.005985827 | 0.006594982 | -0.0006091547
尿液 | 38.308 | 46 |  |  | 0.5 | 17.62168 | 0 | 0 |  | 0.1596832 | 0.1061956 | 0.0534876
氯化铵(湿) |  | 25 |  |  | 1 | 0 | 0 | 0 |  | 0 | 0 | 0
氯化铵(干) | 80 | 25 |  |  | 1 | 20 | 0 | 0 |  | 0.3334723 | 0.3413552 | -0.0078829
硫酸铵 |  | 20.8 |  |  | 4 | 0 | 0 | 0 |  | 0 | 0.1194743 | -0.1194743
磷酸一铵 | 33 | 10 | 45 |  | 4 | 3.3 | 14.85 | 0 |  | 0.1375573 | 0.3174603 | -0.179903
氯化钾80% | 1.25 |  |  | 51 | 7 |  |  | 0.6375
氯化钾90% | 65 | 0 | 0 | 53.77 | 7 | 0 | 0 | 34.9505 |  | 0.2709462 | 0.3174603 | -0.04651409
氯化钾93% |  | 0 | 0 | 57.6 | 1.5 | 0 | 0 | 0 |  | 0 | 0 | 0
氯化钾95% |  | 0 | 0 | 60 | 0.5 | 0 | 0 | 0 |  | 0 | 0 | -0.04651409
硫酸钾 |  |  |  | 50 | 1 | 0 | 0 | 0 |  | 0 | 0 | 0
粘土 | 18 |  |  |  | 11 | 0 | 0 | 0 |  | 0.07503126 | 0.08192524 | -0.00689398
防结剂 | 0.36 |  |  |  |  | 0 | 0 | 0 |  | 0.001500625 | 0.001604369 | -0.0001037441
返料 | 0.2 | 19 | 6 | 13 |  | 0.038 | 0 | 0
返料 |  | 28 | 6 | 6 |  | 0 | 0 | 0
返料 |  | 22 | 10 | 8 |  | 0 | 0 | 0 |  |  | 0 | 0
消耗总量 | 242.554 |  |  | 单养份合计 |  | 44.4372 | 14.85 | 35.588 | 94.8752 |  | 0 | 0
242.3232
| N | P | K
养份利用率 | 1.02574 | 0.9692929 | 0.8763347 |  | 46.51122 | 14.53939 | 31.82347 | 92.87409
总养份利用率 | 0.9608623 |  |  |  | 0.9815655
重量利用率 | 0.9890581 |  |  |  | 0.99

## 0912总 (2)
重量、养份利用率计算表
产品产量: | 5593.35
品种 | N | P | K | 产量 | N | P | K
17:05 | 17 | 5 | 8 | 427 | 72.59 | 21.35 | 34.16
17:05 | 17 | 5 | 9 | 118.1 | 20.077 | 5.905 | 10.629
30:00:06 | 30 | 0 | 6 | 803.75 | 241.125 | 0 | 48.225
18:06 | 18 | 6 | 16 | 599.55 | 107.919 | 35.973 | 95.928
24:11:05 | 24 | 11 | 5 | 299.65 | 71.916 | 32.9615 | 14.9825
28:06:06 | 28 | 6 | 6 | 604.37 | 169.2236 | 36.2622 | 36.2622
31:05:05 | 31 | 5 | 5 | 614.28 | 190.4268 | 30.714 | 30.714
15:06:24 | 15 | 6 | 24 | 477.85 | 71.6775 | 28.671 | 114.684
16:16:16 | 16 | 16 | 16 | 453.05 | 72.488 | 72.488 | 72.488
18:12:20 | 18 | 12 | 20 | 356.45 | 64.161 | 42.774 | 71.29
30:05:00 | 30 | 5 | 0 | 599.4 | 179.82 | 29.97 | 0
19:06:13 | 19 | 6 | 13 | 239.9 | 45.581 | 14.394 | 31.187
合计 | 263 | 83 | 128 | 5593.35 | 1307.0049 | 351.4627 | 560.5497 | 2219.0173
| N | P | K | 总养份
计算配方 | 0 | 0 | 0 | 0
产品养份 | 1307.0049 | 351.4627 | 560.5497 | 2219.0173
| 原料消耗 | N% | P% | K% | H2O | N养份 | P养份 | K养份 | 原材料总养份
尿素 | 137.36 | 46 |  |  | 0.5 | 63.1856 | 0 | 0
粉末尿素 | 310.64 | 46 |  |  | 0.5 | 142.8944 | 0 | 0
液氨 | 57.532 | 82 |  |  | 0 | 47.17624 | 0 | 0
尿液 | 1300.639 | 46 |  |  | 0.5 | 598.29394 | 0 | 0
氯化铵(湿) |  | 25 |  |  | 6.5 | 0 | 0 | 0
氯化铵(干) | 1270 | 25 |  |  | 0.1 | 317.5 | 0 | 0
硫酸铵 | 185.5 | 20.8 |  |  | 0.5 | 38.584 | 0 | 0
磷酸一铵 | 806 | 10 | 45 |  | 3.5 | 80.6 | 362.7 | 0
氯化钾90% | 877 | 0 | 0 | 53.77 | 7 | 0 | 0 | 471.5629
氯化钾80% | 333.25 | 0 | 0 | 47.66 | 1.5 | 0 | 0 | 158.82695
氯化钾95% |  | 0 | 0 | 62 | 0.5 | 0 | 0 | 0
氯化钾进口 |  |  |  | 62 | 1.5 | 0 | 0 | 0
硫酸钾 | 0 |  |  | 50 | 4 | 0 | 0 | 0
粘土 | 472 |  |  |  | 11 | 0 | 0 | 0
防结剂 | 8.45 |  |  |  |  | 0 | 0 | 0
硫酸 | [5 empty] | 0 | 0 | 0
返料 | 0.2 | 31 | 5 | 5 |  | 0.062 | 0.01 | 0.01
返料 | 0.05 | 15 | 6 | 24 |  | 0.0075 | 0.003 | 0.012
返料 | 0.2 | 19 | 6 | 13 |  | 0.038 | 0.012 | 0.026
返料 | 0.9 | 22 | 10 | 8 |  | 0.198 | 0.09 | 0.072
返料 | 0 | 22 | 8 | 10 |  | 0 | 0 | 0
返料 | 4.33 | 28 | 6 | 6 |  | 1.2124 | 0.2598 | 0.2598
返料 | 0 | 25 | 12 | 8 |  | 0 | 0 | 0
消耗总量 | 5764.051 |  |  | 单养份合计 |  | 1289.75208 | 363.0748 | 630.76965 | 2283.59653
| N | P | K
养份利用率 | 1.013377 | 0.9680173 | 0.8886758
总养份利用率 | 0.9717204 |  |  |  | 1333.678 | 355.0128 | 571.9895 | 2260.681
重量利用率 | 0.9703852
*绿色为填写部分；红色为相同部分